## Dataset
Cement (kg/m3) | GGBFS (kg/m3) | Water (lt/m3) | Plasticizer (kg/m3) | Coarse aggregate (kg/m3) | Fine aggregate (kg/m3) | Age (day) | Compressive strength (MPa)
X1 | X2 | X3 | X4 | X5 | X6 | X7 | Y
350 | 0 | 105 | 12.25 | 1197.7 | 832.3 | 3 | 61
350 | 0 | 105 | 12.25 | 1197.7 | 832.3 | 7 | 69.4
350 | 0 | 105 | 12.25 | 1197.7 | 832.3 | 28 | 75.8
350 | 0 | 105 | 12.25 | 1197.7 | 832.3 | 90 | 83.9
350 | 0 | 105 | 12.25 | 1197.7 | 832.3 | 360 | 90
280 | 70 | 105 | 11.55 | 1194.75 | 830.25 | 3 | 49.1
280 | 70 | 105 | 11.55 | 1194.75 | 830.25 | 7 | 68.3
280 | 70 | 105 | 11.55 | 1194.75 | 830.25 | 28 | 81.4
280 | 70 | 105 | 11.55 | 1194.75 | 830.25 | 90 | 86.8
280 | 70 | 105 | 11.55 | 1194.75 | 830.25 | 360 | 86.9
210 | 140 | 105 | 8.75 | 1188.85 | 826.15 | 3 | 48.3
210 | 140 | 105 | 8.75 | 1188.85 | 826.15 | 7 | 64.2
210 | 140 | 105 | 8.75 | 1188.85 | 826.15 | 28 | 81
210 | 140 | 105 | 8.75 | 1188.85 | 826.15 | 90 | 87.8
210 | 140 | 105 | 8.75 | 1188.85 | 826.15 | 360 | 91.8
140 | 210 | 105 | 7 | 1185.9 | 824.1 | 3 | 31.9
140 | 210 | 105 | 7 | 1185.9 | 824.1 | 7 | 57.3
140 | 210 | 105 | 7 | 1185.9 | 824.1 | 28 | 73.3
140 | 210 | 105 | 7 | 1185.9 | 824.1 | 90 | 81.2
140 | 210 | 105 | 7 | 1185.9 | 824.1 | 360 | 85.7
70 | 280 | 105 | 5.6 | 1180 | 820 | 3 | 22
70 | 280 | 105 | 5.6 | 1180 | 820 | 7 | 45.8
70 | 280 | 105 | 5.6 | 1180 | 820 | 28 | 62.7
70 | 280 | 105 | 5.6 | 1180 | 820 | 90 | 70.6
70 | 280 | 105 | 5.6 | 1180 | 820 | 360 | 74.7
350 | 0 | 140 | 5.25 | 1144.6 | 795.4 | 3 | 45.9
350 | 0 | 140 | 5.25 | 1144.6 | 795.4 | 7 | 54.8
350 | 0 | 140 | 5.25 | 1144.6 | 795.4 | 28 | 63.9
350 | 0 | 140 | 5.25 | 1144.6 | 795.4 | 90 | 71.3
350 | 0 | 140 | 5.25 | 1144.6 | 795.4 | 360 | 72.8
280 | 70 | 140 | 4.2 | 1138.7 | 791.3 | 3 | 39
280 | 70 | 140 | 4.2 | 1138.7 | 791.3 | 7 | 50.9
280 | 70 | 140 | 4.2 | 1138.7 | 791.3 | 28 | 65.8
280 | 70 | 140 | 4.2 | 1138.7 | 791.3 | 90 | 73.7
280 | 70 | 140 | 4.2 | 1138.7 | 791.3 | 360 | 76.7
210 | 140 | 140 | 3.5 | 1135.75 | 789.25 | 3 | 31.9
210 | 140 | 140 | 3.5 | 1135.75 | 789.25 | 7 | 49.1
210 | 140 | 140 | 3.5 | 1135.75 | 789.25 | 28 | 67.2
210 | 140 | 140 | 3.5 | 1135.75 | 789.25 | 90 | 76.3
210 | 140 | 140 | 3.5 | 1135.75 | 789.25 | 360 | 78.2
140 | 210 | 140 | 1.75 | 1129.85 | 785.15 | 3 | 27.3
140 | 210 | 140 | 1.75 | 1129.85 | 785.15 | 7 | 46.9
140 | 210 | 140 | 1.75 | 1129.85 | 785.15 | 28 | 61.8
140 | 210 | 140 | 1.75 | 1129.85 | 785.15 | 90 | 74
140 | 210 | 140 | 1.75 | 1129.85 | 785.15 | 360 | 79.1
70 | 280 | 140 | 2.8 | 1126.9 | 783.1 | 3 | 18.9
70 | 280 | 140 | 2.8 | 1126.9 | 783.1 | 7 | 37.3
70 | 280 | 140 | 2.8 | 1126.9 | 783.1 | 28 | 50.4
70 | 280 | 140 | 2.8 | 1126.9 | 783.1 | 90 | 58.9
70 | 280 | 140 | 2.8 | 1126.9 | 783.1 | 360 | 62.6
350 | 0 | 175 | 0.7 | 1088.55 | 756.45 | 3 | 38
350 | 0 | 175 | 0.7 | 1088.55 | 756.45 | 7 | 44.5
350 | 0 | 175 | 0.7 | 1088.55 | 756.45 | 28 | 53.6
350 | 0 | 175 | 0.7 | 1088.55 | 756.45 | 90 | 61.5
350 | 0 | 175 | 0.7 | 1088.55 | 756.45 | 360 | 66
280 | 70 | 175 | 0 | 1085.6 | 754.4 | 3 | 29.8
280 | 70 | 175 | 0 | 1085.6 | 754.4 | 7 | 41.2
280 | 70 | 175 | 0 | 1085.6 | 754.4 | 28 | 57
280 | 70 | 175 | 0 | 1085.6 | 754.4 | 90 | 65.4
280 | 70 | 175 | 0 | 1085.6 | 754.4 | 360 | 69.8
210 | 140 | 175 | 0 | 1079.7 | 750.3 | 3 | 24.3
210 | 140 | 175 | 0 | 1079.7 | 750.3 | 7 | 36.9
210 | 140 | 175 | 0 | 1079.7 | 750.3 | 28 | 55.9
210 | 140 | 175 | 0 | 1079.7 | 750.3 | 90 | 65.9
210 | 140 | 175 | 0 | 1079.7 | 750.3 | 360 | 71.7
140 | 210 | 175 | 0 | 1076.75 | 748.25 | 3 | 16.8
140 | 210 | 175 | 0 | 1076.75 | 748.25 | 7 | 28.7
140 | 210 | 175 | 0 | 1076.75 | 748.25 | 28 | 45.1
140 | 210 | 175 | 0 | 1076.75 | 748.25 | 90 | 58.3
140 | 210 | 175 | 0 | 1076.75 | 748.25 | 360 | 65.9
70 | 280 | 175 | 0 | 1070.85 | 744.15 | 3 | 12.1
70 | 280 | 175 | 0 | 1070.85 | 744.15 | 7 | 21.8
70 | 280 | 175 | 0 | 1070.85 | 744.15 | 28 | 29.9
70 | 280 | 175 | 0 | 1070.85 | 744.15 | 90 | 38.1
70 | 280 | 175 | 0 | 1070.85 | 744.15 | 360 | 39.1
400 | 0 | 120 | 16 | 1150.5 | 799.5 | 3 | 62.5
400 | 0 | 120 | 16 | 1150.5 | 799.5 | 7 | 73.8
400 | 0 | 120 | 16 | 1150.5 | 799.5 | 28 | 80.7
400 | 0 | 120 | 16 | 1150.5 | 799.5 | 90 | 85.2
400 | 0 | 120 | 16 | 1150.5 | 799.5 | 360 | 89.9
320 | 80 | 120 | 14 | 1144.6 | 795.4 | 3 | 51.4
320 | 80 | 120 | 14 | 1144.6 | 795.4 | 7 | 69
320 | 80 | 120 | 14 | 1144.6 | 795.4 | 28 | 81.4
320 | 80 | 120 | 14 | 1144.6 | 795.4 | 90 | 90.1
320 | 80 | 120 | 14 | 1144.6 | 795.4 | 360 | 97.1
240 | 160 | 120 | 9.6 | 1141.65 | 793.35 | 3 | 48.5
240 | 160 | 120 | 9.6 | 1141.65 | 793.35 | 7 | 64.5
240 | 160 | 120 | 9.6 | 1141.65 | 793.35 | 28 | 82
240 | 160 | 120 | 9.6 | 1141.65 | 793.35 | 90 | 88.3
240 | 160 | 120 | 9.6 | 1141.65 | 793.35 | 360 | 92.4
160 | 240 | 120 | 6 | 1135.75 | 789.25 | 3 | 32.3
160 | 240 | 120 | 6 | 1135.75 | 789.25 | 7 | 58.3
160 | 240 | 120 | 6 | 1135.75 | 789.25 | 28 | 77.8
160 | 240 | 120 | 6 | 1135.75 | 789.25 | 90 | 79
160 | 240 | 120 | 6 | 1135.75 | 789.25 | 360 | 89.2
80 | 320 | 120 | 4.8 | 1129.85 | 785.15 | 3 | 24.5
80 | 320 | 120 | 4.8 | 1129.85 | 785.15 | 7 | 48.5
80 | 320 | 120 | 4.8 | 1129.85 | 785.15 | 28 | 67.7
80 | 320 | 120 | 4.8 | 1129.85 | 785.15 | 90 | 76.2
80 | 320 | 120 | 4.8 | 1129.85 | 785.15 | 360 | 82.9
400 | 0 | 160 | 6 | 1088.55 | 756.45 | 3 | 49.2
400 | 0 | 160 | 6 | 1088.55 | 756.45 | 7 | 53.7
400 | 0 | 160 | 6 | 1088.55 | 756.45 | 28 | 63.9
400 | 0 | 160 | 6 | 1088.55 | 756.45 | 90 | 67.9
400 | 0 | 160 | 6 | 1088.55 | 756.45 | 360 | 70.6
320 | 80 | 160 | 4 | 1082.65 | 752.35 | 3 | 41
320 | 80 | 160 | 4 | 1082.65 | 752.35 | 7 | 51.5
320 | 80 | 160 | 4 | 1082.65 | 752.35 | 28 | 66
320 | 80 | 160 | 4 | 1082.65 | 752.35 | 90 | 72.4
320 | 80 | 160 | 4 | 1082.65 | 752.35 | 360 | 76.4
240 | 160 | 160 | 4 | 1076.75 | 748.25 | 3 | 33.4
240 | 160 | 160 | 4 | 1076.75 | 748.25 | 7 | 50.6
240 | 160 | 160 | 4 | 1076.75 | 748.25 | 28 | 66.9
240 | 160 | 160 | 4 | 1076.75 | 748.25 | 90 | 77.9
240 | 160 | 160 | 4 | 1076.75 | 748.25 | 360 | 79
160 | 240 | 160 | 2.4 | 1073.8 | 746.2 | 3 | 26
160 | 240 | 160 | 2.4 | 1073.8 | 746.2 | 7 | 45.6
160 | 240 | 160 | 2.4 | 1073.8 | 746.2 | 28 | 61.1
160 | 240 | 160 | 2.4 | 1073.8 | 746.2 | 90 | 75.1
160 | 240 | 160 | 2.4 | 1073.8 | 746.2 | 360 | 82.8
80 | 320 | 160 | 3.6 | 1067.9 | 742.1 | 3 | 22.2
80 | 320 | 160 | 3.6 | 1067.9 | 742.1 | 7 | 38.6
80 | 320 | 160 | 3.6 | 1067.9 | 742.1 | 28 | 53.1
80 | 320 | 160 | 3.6 | 1067.9 | 742.1 | 90 | 56.8
80 | 320 | 160 | 3.6 | 1067.9 | 742.1 | 360 | 68
400 | 0 | 200 | 0.4 | 1023.65 | 711.35 | 3 | 26.2
400 | 0 | 200 | 0.4 | 1023.65 | 711.35 | 7 | 34.9
400 | 0 | 200 | 0.4 | 1023.65 | 711.35 | 28 | 51.4
400 | 0 | 200 | 0.4 | 1023.65 | 711.35 | 90 | 56.8
400 | 0 | 200 | 0.4 | 1023.65 | 711.35 | 360 | 64.1
320 | 80 | 200 | 0 | 1020.7 | 709.3 | 3 | 22.9
320 | 80 | 200 | 0 | 1020.7 | 709.3 | 7 | 34.2
320 | 80 | 200 | 0 | 1020.7 | 709.3 | 28 | 52.6
320 | 80 | 200 | 0 | 1020.7 | 709.3 | 90 | 61.4
320 | 80 | 200 | 0 | 1020.7 | 709.3 | 360 | 65.8
240 | 160 | 200 | 0 | 1014.8 | 705.2 | 3 | 17.4
240 | 160 | 200 | 0 | 1014.8 | 705.2 | 7 | 28.6
240 | 160 | 200 | 0 | 1014.8 | 705.2 | 28 | 51.6
240 | 160 | 200 | 0 | 1014.8 | 705.2 | 90 | 57.9
240 | 160 | 200 | 0 | 1014.8 | 705.2 | 360 | 65.2
160 | 240 | 200 | 0 | 1008.9 | 701.1 | 3 | 14.4
160 | 240 | 200 | 0 | 1008.9 | 701.1 | 7 | 23.8
160 | 240 | 200 | 0 | 1008.9 | 701.1 | 28 | 40.1
160 | 240 | 200 | 0 | 1008.9 | 701.1 | 90 | 49.6
160 | 240 | 200 | 0 | 1008.9 | 701.1 | 360 | 56
80 | 320 | 200 | 0 | 1005.95 | 699.05 | 3 | 8.4
80 | 320 | 200 | 0 | 1005.95 | 699.05 | 7 | 18.7
80 | 320 | 200 | 0 | 1005.95 | 699.05 | 28 | 25.3
80 | 320 | 200 | 0 | 1005.95 | 699.05 | 90 | 31.6
80 | 320 | 200 | 0 | 1005.95 | 699.05 | 360 | 34.3
450 | 0 | 135 | 18 | 1100.35 | 764.65 | 3 | 63.8
450 | 0 | 135 | 18 | 1100.35 | 764.65 | 7 | 75.7
450 | 0 | 135 | 18 | 1100.35 | 764.65 | 28 | 80.3
450 | 0 | 135 | 18 | 1100.35 | 764.65 | 90 | 85.7
450 | 0 | 135 | 18 | 1100.35 | 764.65 | 360 | 92.8
360 | 90 | 135 | 14.4 | 1097.4 | 762.6 | 3 | 58
360 | 90 | 135 | 14.4 | 1097.4 | 762.6 | 7 | 72.1
360 | 90 | 135 | 14.4 | 1097.4 | 762.6 | 28 | 81.8
360 | 90 | 135 | 14.4 | 1097.4 | 762.6 | 90 | 90.1
360 | 90 | 135 | 14.4 | 1097.4 | 762.6 | 360 | 95.9
270 | 180 | 135 | 11.7 | 1091.5 | 758.5 | 3 | 49.8
270 | 180 | 135 | 11.7 | 1091.5 | 758.5 | 7 | 66.4
270 | 180 | 135 | 11.7 | 1091.5 | 758.5 | 28 | 83.8
270 | 180 | 135 | 11.7 | 1091.5 | 758.5 | 90 | 91.4
270 | 180 | 135 | 11.7 | 1091.5 | 758.5 | 360 | 96.8
180 | 270 | 135 | 9 | 1085.6 | 754.4 | 3 | 36.8
180 | 270 | 135 | 9 | 1085.6 | 754.4 | 7 | 63.2
180 | 270 | 135 | 9 | 1085.6 | 754.4 | 28 | 80.6
180 | 270 | 135 | 9 | 1085.6 | 754.4 | 90 | 92.5
180 | 270 | 135 | 9 | 1085.6 | 754.4 | 360 | 101.3
90 | 360 | 135 | 8.1 | 1079.7 | 750.3 | 3 | 26.3
90 | 360 | 135 | 8.1 | 1079.7 | 750.3 | 7 | 50.2
90 | 360 | 135 | 8.1 | 1079.7 | 750.3 | 28 | 66.3
90 | 360 | 135 | 8.1 | 1079.7 | 750.3 | 90 | 77.4
90 | 360 | 135 | 8.1 | 1079.7 | 750.3 | 360 | 78.4
450 | 0 | 180 | 4.5 | 1032.5 | 717.5 | 3 | 53
450 | 0 | 180 | 4.5 | 1032.5 | 717.5 | 7 | 59.2
450 | 0 | 180 | 4.5 | 1032.5 | 717.5 | 28 | 64.3
450 | 0 | 180 | 4.5 | 1032.5 | 717.5 | 90 | 71
450 | 0 | 180 | 4.5 | 1032.5 | 717.5 | 360 | 79.4
360 | 90 | 180 | 3.6 | 1026.6 | 713.4 | 3 | 45.8
360 | 90 | 180 | 3.6 | 1026.6 | 713.4 | 7 | 60.3
360 | 90 | 180 | 3.6 | 1026.6 | 713.4 | 28 | 73.5
360 | 90 | 180 | 3.6 | 1026.6 | 713.4 | 90 | 82.3
360 | 90 | 180 | 3.6 | 1026.6 | 713.4 | 360 | 86.6
270 | 180 | 180 | 2.25 | 1020.7 | 709.3 | 3 | 35.9
270 | 180 | 180 | 2.25 | 1020.7 | 709.3 | 7 | 56.3
270 | 180 | 180 | 2.25 | 1020.7 | 709.3 | 28 | 66.4
270 | 180 | 180 | 2.25 | 1020.7 | 709.3 | 90 | 81
270 | 180 | 180 | 2.25 | 1020.7 | 709.3 | 360 | 84.6
180 | 270 | 180 | 2.25 | 1014.8 | 705.2 | 3 | 26.9
180 | 270 | 180 | 2.25 | 1014.8 | 705.2 | 7 | 38.6
180 | 270 | 180 | 2.25 | 1014.8 | 705.2 | 28 | 61.8
180 | 270 | 180 | 2.25 | 1014.8 | 705.2 | 90 | 73.4
180 | 270 | 180 | 2.25 | 1014.8 | 705.2 | 360 | 80.6
90 | 360 | 180 | 1.35 | 1008.9 | 701.1 | 3 | 22.6
90 | 360 | 180 | 1.35 | 1008.9 | 701.1 | 7 | 36.7
90 | 360 | 180 | 1.35 | 1008.9 | 701.1 | 28 | 46.8
90 | 360 | 180 | 1.35 | 1008.9 | 701.1 | 90 | 54.6
90 | 360 | 180 | 1.35 | 1008.9 | 701.1 | 360 | 58.9
450 | 0 | 225 | 0 | 961.7 | 668.3 | 3 | 25.8
450 | 0 | 225 | 0 | 961.7 | 668.3 | 7 | 36.6
450 | 0 | 225 | 0 | 961.7 | 668.3 | 28 | 48.7
450 | 0 | 225 | 0 | 961.7 | 668.3 | 90 | 50.5
450 | 0 | 225 | 0 | 961.7 | 668.3 | 360 | 60.2
360 | 90 | 225 | 0 | 955.8 | 664.2 | 3 | 21.3
360 | 90 | 225 | 0 | 955.8 | 664.2 | 7 | 33.2
360 | 90 | 225 | 0 | 955.8 | 664.2 | 28 | 50.4
360 | 90 | 225 | 0 | 955.8 | 664.2 | 90 | 56.2
360 | 90 | 225 | 0 | 955.8 | 664.2 | 360 | 66.7
270 | 180 | 225 | 0 | 949.9 | 660.1 | 3 | 16.7
270 | 180 | 225 | 0 | 949.9 | 660.1 | 7 | 28.3
270 | 180 | 225 | 0 | 949.9 | 660.1 | 28 | 49.3
270 | 180 | 225 | 0 | 949.9 | 660.1 | 90 | 53.4
270 | 180 | 225 | 0 | 949.9 | 660.1 | 360 | 65.1
180 | 270 | 225 | 0 | 944 | 656 | 3 | 13
180 | 270 | 225 | 0 | 944 | 656 | 7 | 20.8
180 | 270 | 225 | 0 | 944 | 656 | 28 | 39.5
180 | 270 | 225 | 0 | 944 | 656 | 90 | 49.1
180 | 270 | 225 | 0 | 944 | 656 | 360 | 57.4
90 | 360 | 225 | 0 | 938.1 | 651.9 | 3 | 9
90 | 360 | 225 | 0 | 938.1 | 651.9 | 7 | 17.5
90 | 360 | 225 | 0 | 938.1 | 651.9 | 28 | 27.7
90 | 360 | 225 | 0 | 938.1 | 651.9 | 90 | 35
90 | 360 | 225 | 0 | 938.1 | 651.9 | 360 | 39.6
250 | 0 | 219 | 0 | 1111 | 732 | 7 | 15.3
250 | 0 | 219 | 0 | 1111 | 732 | 14 | 17.6
250 | 0 | 219 | 0 | 1111 | 732 | 28 | 22.7
250 | 0 | 219 | 0 | 1111 | 732 | 63 | 23.2
250 | 0 | 219 | 0 | 1111 | 732 | 119 | 23.7
250 | 0 | 219 | 0 | 1111 | 732 | 180 | 24.6
250 | 0 | 219 | 0 | 1111 | 732 | 365 | 25.9
175 | 0 | 209 | 0 | 1166 | 768 | 7 | 9.2
175 | 0 | 209 | 0 | 1166 | 768 | 14 | 9.7
175 | 0 | 209 | 0 | 1166 | 768 | 28 | 13
175 | 0 | 209 | 0 | 1166 | 768 | 63 | 13.3
175 | 0 | 209 | 0 | 1166 | 768 | 119 | 13.6
175 | 0 | 209 | 0 | 1166 | 768 | 180 | 14.1
175 | 0 | 209 | 0 | 1166 | 768 | 365 | 14.5
175 | 37.5 | 215 | 0 | 1135 | 748 | 7 | 12.7
175 | 37.5 | 215 | 0 | 1135 | 748 | 14 | 13.4
175 | 37.5 | 215 | 0 | 1135 | 748 | 28 | 18.1
175 | 37.5 | 215 | 0 | 1135 | 748 | 63 | 19.3
175 | 37.5 | 215 | 0 | 1135 | 748 | 119 | 20
175 | 37.5 | 215 | 0 | 1135 | 748 | 180 | 20.5
175 | 37.5 | 215 | 0 | 1135 | 748 | 365 | 21.4
175 | 75 | 218 | 0 | 1109 | 731 | 7 | 16.4
175 | 75 | 218 | 0 | 1109 | 731 | 14 | 17.4
175 | 75 | 218 | 0 | 1109 | 731 | 28 | 23.5
175 | 75 | 218 | 0 | 1109 | 731 | 63 | 26.8
175 | 75 | 218 | 0 | 1109 | 731 | 119 | 28.1
175 | 75 | 218 | 0 | 1109 | 731 | 180 | 29
175 | 75 | 218 | 0 | 1109 | 731 | 365 | 30.5
175 | 125 | 223 | 0 | 1073 | 707 | 7 | 18.6
175 | 125 | 223 | 0 | 1073 | 707 | 14 | 20.2
175 | 125 | 223 | 0 | 1073 | 707 | 28 | 27
175 | 125 | 223 | 0 | 1073 | 707 | 63 | 31.7
175 | 125 | 223 | 0 | 1073 | 707 | 119 | 34.8
175 | 125 | 223 | 0 | 1073 | 707 | 180 | 36.2
175 | 125 | 223 | 0 | 1073 | 707 | 365 | 38.4
175 | 175 | 230 | 0 | 1033 | 681 | 7 | 19.1
175 | 175 | 230 | 0 | 1033 | 681 | 14 | 20.6
175 | 175 | 230 | 0 | 1033 | 681 | 28 | 27.8
175 | 175 | 230 | 0 | 1033 | 681 | 63 | 33.1
175 | 175 | 230 | 0 | 1033 | 681 | 119 | 36.5
175 | 175 | 230 | 0 | 1033 | 681 | 180 | 38.2
175 | 175 | 230 | 0 | 1033 | 681 | 365 | 40.8
175 | 225 | 238 | 0 | 991 | 654 | 7 | 18.5
175 | 225 | 238 | 0 | 991 | 654 | 14 | 20.1
175 | 225 | 238 | 0 | 991 | 654 | 28 | 27.2
175 | 225 | 238 | 0 | 991 | 654 | 63 | 32.9
175 | 225 | 238 | 0 | 991 | 654 | 119 | 36.1
175 | 225 | 238 | 0 | 991 | 654 | 180 | 38
175 | 225 | 238 | 0 | 991 | 654 | 365 | 40.9
175 | 275 | 248 | 0 | 948 | 624 | 7 | 17.1
175 | 275 | 248 | 0 | 948 | 624 | 14 | 18.5
175 | 275 | 248 | 0 | 948 | 624 | 28 | 25.1
175 | 275 | 248 | 0 | 948 | 624 | 63 | 30.4
175 | 275 | 248 | 0 | 948 | 624 | 119 | 33.7
175 | 275 | 248 | 0 | 948 | 624 | 180 | 35.8
175 | 275 | 248 | 0 | 948 | 624 | 365 | 38.7
300 | 0 | 225 | 0 | 1075 | 708 | 7 | 19.9
300 | 0 | 225 | 0 | 1075 | 708 | 14 | 22.7
300 | 0 | 225 | 0 | 1075 | 708 | 28 | 28.9
300 | 0 | 225 | 0 | 1075 | 708 | 63 | 29.8
300 | 0 | 225 | 0 | 1075 | 708 | 119 | 30.4
300 | 0 | 225 | 0 | 1075 | 708 | 180 | 31.5
300 | 0 | 225 | 0 | 1075 | 708 | 365 | 33.1
210 | 0 | 214 | 0 | 1140 | 751 | 7 | 12.4
210 | 0 | 214 | 0 | 1140 | 751 | 14 | 13.7
210 | 0 | 214 | 0 | 1140 | 751 | 28 | 17.5
210 | 0 | 214 | 0 | 1140 | 751 | 63 | 18
210 | 0 | 214 | 0 | 1140 | 751 | 119 | 18.3
210 | 0 | 214 | 0 | 1140 | 751 | 180 | 18.8
210 | 0 | 214 | 0 | 1140 | 751 | 365 | 19.8
210 | 45 | 219 | 0 | 1106 | 729 | 7 | 16.7
210 | 45 | 219 | 0 | 1106 | 729 | 14 | 18.3
210 | 45 | 219 | 0 | 1106 | 729 | 28 | 23.6
210 | 45 | 219 | 0 | 1106 | 729 | 63 | 25
210 | 45 | 219 | 0 | 1106 | 729 | 119 | 26.7
210 | 45 | 219 | 0 | 1106 | 729 | 180 | 27.6
210 | 45 | 219 | 0 | 1106 | 729 | 365 | 28.9
210 | 90 | 224 | 0 | 1072 | 707 | 7 | 21.2
210 | 90 | 224 | 0 | 1072 | 707 | 14 | 23.1
210 | 90 | 224 | 0 | 1072 | 707 | 28 | 30
210 | 90 | 224 | 0 | 1072 | 707 | 63 | 33
210 | 90 | 224 | 0 | 1072 | 707 | 119 | 35.8
210 | 90 | 224 | 0 | 1072 | 707 | 180 | 37.1
210 | 90 | 224 | 0 | 1072 | 707 | 365 | 39.1
210 | 150 | 231 | 0 | 1027 | 677 | 7 | 23.9
210 | 150 | 231 | 0 | 1027 | 677 | 14 | 26.1
210 | 150 | 231 | 0 | 1027 | 677 | 28 | 34
210 | 150 | 231 | 0 | 1027 | 677 | 63 | 40
210 | 150 | 231 | 0 | 1027 | 677 | 119 | 43.4
210 | 150 | 231 | 0 | 1027 | 677 | 180 | 45.2
210 | 150 | 231 | 0 | 1027 | 677 | 365 | 47.9
210 | 210 | 240 | 0 | 979 | 645 | 7 | 24.4
210 | 210 | 240 | 0 | 979 | 645 | 14 | 26.6
210 | 210 | 240 | 0 | 979 | 645 | 28 | 34.9
210 | 210 | 240 | 0 | 979 | 645 | 63 | 40.9
210 | 210 | 240 | 0 | 979 | 645 | 119 | 45.4
210 | 210 | 240 | 0 | 979 | 645 | 180 | 47.4
210 | 210 | 240 | 0 | 979 | 645 | 365 | 50.5
210 | 270 | 251 | 0 | 927 | 611 | 7 | 24.1
210 | 270 | 251 | 0 | 927 | 611 | 14 | 26.3
210 | 270 | 251 | 0 | 927 | 611 | 28 | 34.5
210 | 270 | 251 | 0 | 927 | 611 | 63 | 40.7
210 | 270 | 251 | 0 | 927 | 611 | 119 | 45.3
210 | 270 | 251 | 0 | 927 | 611 | 180 | 47.5
210 | 270 | 251 | 0 | 927 | 611 | 365 | 50.7
210 | 330 | 261 | 0 | 877 | 578 | 7 | 22.2
210 | 330 | 261 | 0 | 877 | 578 | 14 | 24.3
210 | 330 | 261 | 0 | 877 | 578 | 28 | 31.8
210 | 330 | 261 | 0 | 877 | 578 | 63 | 37.8
210 | 330 | 261 | 0 | 877 | 578 | 119 | 42.4
210 | 330 | 261 | 0 | 877 | 578 | 180 | 44.7
210 | 330 | 261 | 0 | 877 | 578 | 365 | 47.9
350 | 0 | 232 | 0 | 1037 | 684 | 7 | 24.9
350 | 0 | 232 | 0 | 1037 | 684 | 14 | 27.8
350 | 0 | 232 | 0 | 1037 | 684 | 28 | 35
350 | 0 | 232 | 0 | 1037 | 684 | 63 | 35.9
350 | 0 | 232 | 0 | 1037 | 684 | 119 | 36.5
350 | 0 | 232 | 0 | 1037 | 684 | 180 | 37.9
350 | 0 | 232 | 0 | 1037 | 684 | 365 | 40
245 | 0 | 218 | 0 | 1114 | 735 | 7 | 16.1
245 | 0 | 218 | 0 | 1114 | 735 | 14 | 17.9
245 | 0 | 218 | 0 | 1114 | 735 | 28 | 22.6
245 | 0 | 218 | 0 | 1114 | 735 | 63 | 23
245 | 0 | 218 | 0 | 1114 | 735 | 119 | 23.5
245 | 0 | 218 | 0 | 1114 | 735 | 180 | 24.3
245 | 0 | 218 | 0 | 1114 | 735 | 365 | 25.6
245 | 52.5 | 225 | 0 | 1073 | 708 | 7 | 20.8
245 | 52.5 | 225 | 0 | 1073 | 708 | 14 | 22.9
245 | 52.5 | 225 | 0 | 1073 | 708 | 28 | 29
245 | 52.5 | 225 | 0 | 1073 | 708 | 63 | 30.3
245 | 52.5 | 225 | 0 | 1073 | 708 | 119 | 33
245 | 52.5 | 225 | 0 | 1073 | 708 | 180 | 34.3
245 | 52.5 | 225 | 0 | 1073 | 708 | 365 | 36.2
245 | 105 | 230 | 0 | 1036 | 683 | 7 | 25.6
245 | 105 | 230 | 0 | 1036 | 683 | 14 | 28.3
245 | 105 | 230 | 0 | 1036 | 683 | 28 | 36.1
245 | 105 | 230 | 0 | 1036 | 683 | 63 | 39.2
245 | 105 | 230 | 0 | 1036 | 683 | 119 | 42.5
245 | 105 | 230 | 0 | 1036 | 683 | 180 | 44.3
245 | 105 | 230 | 0 | 1036 | 683 | 365 | 46.9
245 | 175 | 239 | 0 | 982 | 647 | 7 | 29.6
245 | 175 | 239 | 0 | 982 | 647 | 14 | 32.4
245 | 175 | 239 | 0 | 982 | 647 | 28 | 41.4
245 | 175 | 239 | 0 | 982 | 647 | 63 | 47.7
245 | 175 | 239 | 0 | 982 | 647 | 119 | 51.7
245 | 175 | 239 | 0 | 982 | 647 | 180 | 54
245 | 175 | 239 | 0 | 982 | 647 | 365 | 57.4
245 | 245 | 250 | 0 | 924 | 609 | 7 | 30.1
245 | 245 | 250 | 0 | 924 | 609 | 14 | 33
245 | 245 | 250 | 0 | 924 | 609 | 28 | 42.3
245 | 245 | 250 | 0 | 924 | 609 | 63 | 48.5
245 | 245 | 250 | 0 | 924 | 609 | 119 | 53.5
245 | 245 | 250 | 0 | 924 | 609 | 180 | 56
245 | 245 | 250 | 0 | 924 | 609 | 365 | 59.7
245 | 315 | 263 | 0 | 864 | 569 | 7 | 29.5
245 | 315 | 263 | 0 | 864 | 569 | 14 | 32.4
245 | 315 | 263 | 0 | 864 | 569 | 28 | 41.5
245 | 315 | 263 | 0 | 864 | 569 | 63 | 48.1
245 | 315 | 263 | 0 | 864 | 569 | 119 | 53.7
245 | 315 | 263 | 0 | 864 | 569 | 180 | 56.3
245 | 315 | 263 | 0 | 864 | 569 | 365 | 60.2
245 | 385 | 279 | 0 | 799 | 526 | 7 | 26.6
245 | 385 | 279 | 0 | 799 | 526 | 14 | 29.2
245 | 385 | 279 | 0 | 799 | 526 | 28 | 37.5
245 | 385 | 279 | 0 | 799 | 526 | 63 | 43.5
245 | 385 | 279 | 0 | 799 | 526 | 119 | 49
245 | 385 | 279 | 0 | 799 | 526 | 180 | 51.7
245 | 385 | 279 | 0 | 799 | 526 | 365 | 55.2
400 | 0 | 239 | 0 | 999 | 659 | 7 | 29.1
400 | 0 | 239 | 0 | 999 | 659 | 14 | 32.6
400 | 0 | 239 | 0 | 999 | 659 | 28 | 40.4
400 | 0 | 239 | 0 | 999 | 659 | 63 | 41.5
400 | 0 | 239 | 0 | 999 | 659 | 119 | 42.4
400 | 0 | 239 | 0 | 999 | 659 | 180 | 44
400 | 0 | 239 | 0 | 999 | 659 | 365 | 46.3
280 | 0 | 224 | 0 | 1087 | 716 | 7 | 19.6
280 | 0 | 224 | 0 | 1087 | 716 | 14 | 21.9
280 | 0 | 224 | 0 | 1087 | 716 | 28 | 27.5
280 | 0 | 224 | 0 | 1087 | 716 | 63 | 28.3
280 | 0 | 224 | 0 | 1087 | 716 | 119 | 28.9
280 | 0 | 224 | 0 | 1087 | 716 | 180 | 29.8
280 | 0 | 224 | 0 | 1087 | 716 | 365 | 31.2
280 | 60 | 231 | 0 | 1041 | 686 | 7 | 24
280 | 60 | 231 | 0 | 1041 | 686 | 14 | 26.7
280 | 60 | 231 | 0 | 1041 | 686 | 28 | 33.7
280 | 60 | 231 | 0 | 1041 | 686 | 63 | 35.2
280 | 60 | 231 | 0 | 1041 | 686 | 119 | 37.8
280 | 60 | 231 | 0 | 1041 | 686 | 180 | 39.1
280 | 60 | 231 | 0 | 1041 | 686 | 365 | 41.1
280 | 120 | 236 | 0 | 999 | 659 | 7 | 29.8
280 | 120 | 236 | 0 | 999 | 659 | 14 | 33.1
280 | 120 | 236 | 0 | 999 | 659 | 28 | 41.8
280 | 120 | 236 | 0 | 999 | 659 | 63 | 45.9
280 | 120 | 236 | 0 | 999 | 659 | 119 | 49.1
280 | 120 | 236 | 0 | 999 | 659 | 180 | 51
280 | 120 | 236 | 0 | 999 | 659 | 365 | 53.8
280 | 200 | 247 | 0 | 936 | 617 | 7 | 33.8
280 | 200 | 247 | 0 | 936 | 617 | 14 | 37.5
280 | 200 | 247 | 0 | 936 | 617 | 28 | 47.5
280 | 200 | 247 | 0 | 936 | 617 | 63 | 54.5
280 | 200 | 247 | 0 | 936 | 617 | 119 | 58.3
280 | 200 | 247 | 0 | 936 | 617 | 180 | 60.8
280 | 200 | 247 | 0 | 936 | 617 | 365 | 64.5
280 | 280 | 263 | 0 | 866 | 570 | 7 | 34.4
280 | 280 | 263 | 0 | 866 | 570 | 14 | 38.1
280 | 280 | 263 | 0 | 866 | 570 | 28 | 48.4
280 | 280 | 263 | 0 | 866 | 570 | 63 | 55.3
280 | 280 | 263 | 0 | 866 | 570 | 119 | 59.9
280 | 280 | 263 | 0 | 866 | 570 | 180 | 62.6
280 | 280 | 263 | 0 | 866 | 570 | 365 | 66.7
280 | 360 | 278 | 0 | 796 | 525 | 7 | 33.3
280 | 360 | 278 | 0 | 796 | 525 | 14 | 37
280 | 360 | 278 | 0 | 796 | 525 | 28 | 47
280 | 360 | 278 | 0 | 796 | 525 | 63 | 54.9
280 | 360 | 278 | 0 | 796 | 525 | 119 | 59.9
280 | 360 | 278 | 0 | 796 | 525 | 180 | 62.8
280 | 360 | 278 | 0 | 796 | 525 | 365 | 67.2
280 | 440 | 295 | 0 | 723 | 477 | 7 | 30.2
280 | 440 | 295 | 0 | 723 | 477 | 14 | 33.5
280 | 440 | 295 | 0 | 723 | 477 | 28 | 42.7
280 | 440 | 295 | 0 | 723 | 477 | 63 | 49.6
280 | 440 | 295 | 0 | 723 | 477 | 119 | 55.2
280 | 440 | 295 | 0 | 723 | 477 | 180 | 58.3
280 | 440 | 295 | 0 | 723 | 477 | 365 | 62.4
400 | 0 | 180 | 0 | 1107 | 665 | 3 | 21.8
400 | 0 | 180 | 0 | 1107 | 665 | 7 | 30
400 | 0 | 180 | 0 | 1107 | 665 | 28 | 46.5
400 | 0 | 180 | 0 | 1107 | 665 | 56 | 50.4
400 | 0 | 180 | 0 | 1107 | 665 | 90 | 52.1
400 | 0 | 180 | 0 | 1107 | 665 | 150 | 53.4
400 | 0 | 180 | 0 | 1107 | 665 | 180 | 54.1
320 | 80 | 180 | 0 | 1107 | 665 | 3 | 14.7
320 | 80 | 180 | 0 | 1107 | 665 | 7 | 22.2
320 | 80 | 180 | 0 | 1107 | 665 | 28 | 38.4
320 | 80 | 180 | 0 | 1107 | 665 | 56 | 45.2
320 | 80 | 180 | 0 | 1107 | 665 | 90 | 47.2
320 | 80 | 180 | 0 | 1107 | 665 | 150 | 49.6
320 | 80 | 180 | 0 | 1107 | 665 | 180 | 50.8
240 | 160 | 180 | 0 | 1107 | 665 | 3 | 11.3
240 | 160 | 180 | 0 | 1107 | 665 | 7 | 19.3
240 | 160 | 180 | 0 | 1107 | 665 | 28 | 35.2
240 | 160 | 180 | 0 | 1107 | 665 | 56 | 47.2
240 | 160 | 180 | 0 | 1107 | 665 | 90 | 49.8
240 | 160 | 180 | 0 | 1107 | 665 | 150 | 52
240 | 160 | 180 | 0 | 1107 | 665 | 180 | 52.8
160 | 240 | 180 | 0 | 1107 | 665 | 3 | 9.4
160 | 240 | 180 | 0 | 1107 | 665 | 7 | 17.7
160 | 240 | 180 | 0 | 1107 | 665 | 28 | 30.1
160 | 240 | 180 | 0 | 1107 | 665 | 56 | 34.6
160 | 240 | 180 | 0 | 1107 | 665 | 90 | 37
160 | 240 | 180 | 0 | 1107 | 665 | 150 | 39.2
160 | 240 | 180 | 0 | 1107 | 665 | 180 | 39.9
350 | 0 | 175 | 0 | 1132 | 680 | 3 | 17.2
350 | 0 | 175 | 0 | 1132 | 680 | 7 | 23.3
350 | 0 | 175 | 0 | 1132 | 680 | 28 | 37
350 | 0 | 175 | 0 | 1132 | 680 | 56 | 40.2
350 | 0 | 175 | 0 | 1132 | 680 | 90 | 41.6
350 | 0 | 175 | 0 | 1132 | 680 | 150 | 43.5
350 | 0 | 175 | 0 | 1132 | 680 | 180 | 44.4
280 | 70 | 175 | 0 | 1132 | 680 | 3 | 12.9
280 | 70 | 175 | 0 | 1132 | 680 | 7 | 17.8
280 | 70 | 175 | 0 | 1132 | 680 | 28 | 33
280 | 70 | 175 | 0 | 1132 | 680 | 56 | 36.2
280 | 70 | 175 | 0 | 1132 | 680 | 90 | 38
280 | 70 | 175 | 0 | 1132 | 680 | 150 | 40.2
280 | 70 | 175 | 0 | 1132 | 680 | 180 | 41.4
210 | 140 | 175 | 0 | 1132 | 680 | 3 | 8.9
210 | 140 | 175 | 0 | 1132 | 680 | 7 | 15.1
210 | 140 | 175 | 0 | 1132 | 680 | 28 | 30.9
210 | 140 | 175 | 0 | 1132 | 680 | 56 | 38.1
210 | 140 | 175 | 0 | 1132 | 680 | 90 | 39.7
210 | 140 | 175 | 0 | 1132 | 680 | 150 | 42.1
210 | 140 | 175 | 0 | 1132 | 680 | 180 | 43.2
140 | 210 | 175 | 0 | 1132 | 680 | 3 | 7
140 | 210 | 175 | 0 | 1132 | 680 | 7 | 12.6
140 | 210 | 175 | 0 | 1132 | 680 | 28 | 26.9
140 | 210 | 175 | 0 | 1132 | 680 | 56 | 30.5
140 | 210 | 175 | 0 | 1132 | 680 | 90 | 32
140 | 210 | 175 | 0 | 1132 | 680 | 150 | 34.5
140 | 210 | 175 | 0 | 1132 | 680 | 180 | 35.7
320 | 0 | 176 | 0 | 1145 | 688 | 3 | 14
320 | 0 | 176 | 0 | 1145 | 688 | 7 | 19
320 | 0 | 176 | 0 | 1145 | 688 | 28 | 27
320 | 0 | 176 | 0 | 1145 | 688 | 56 | 29.7
320 | 0 | 176 | 0 | 1145 | 688 | 90 | 30.8
320 | 0 | 176 | 0 | 1145 | 688 | 150 | 31.8
320 | 0 | 176 | 0 | 1145 | 688 | 180 | 32.3
256 | 64 | 176 | 0 | 1145 | 688 | 3 | 9.9
256 | 64 | 176 | 0 | 1145 | 688 | 7 | 16
256 | 64 | 176 | 0 | 1145 | 688 | 28 | 24.5
256 | 64 | 176 | 0 | 1145 | 688 | 56 | 26.7
256 | 64 | 176 | 0 | 1145 | 688 | 90 | 28.2
256 | 64 | 176 | 0 | 1145 | 688 | 150 | 29.4
256 | 64 | 176 | 0 | 1145 | 688 | 180 | 30.1
192 | 128 | 176 | 0 | 1145 | 688 | 3 | 7.7
192 | 128 | 176 | 0 | 1145 | 688 | 7 | 13.1
192 | 128 | 176 | 0 | 1145 | 688 | 28 | 22.8
192 | 128 | 176 | 0 | 1145 | 688 | 56 | 28.2
192 | 128 | 176 | 0 | 1145 | 688 | 90 | 29.6
192 | 128 | 176 | 0 | 1145 | 688 | 150 | 30.5
192 | 128 | 176 | 0 | 1145 | 688 | 180 | 31.2
128 | 192 | 176 | 0 | 1145 | 688 | 3 | 6.3
128 | 192 | 176 | 0 | 1145 | 688 | 7 | 11.3
128 | 192 | 176 | 0 | 1145 | 688 | 28 | 19
128 | 192 | 176 | 0 | 1145 | 688 | 56 | 21.2
128 | 192 | 176 | 0 | 1145 | 688 | 90 | 23
128 | 192 | 176 | 0 | 1145 | 688 | 150 | 24.1
128 | 192 | 176 | 0 | 1145 | 688 | 180 | 24.8